## Sheet5
0.2 | 0.4472136 | 4.56542e-05
0.4 | 0.6324555 | 6.23046e-05
0.6 | 0.7745967 | 7.66992e-05
0.8 | 0.8944272 | 8.42187e-05
1 | 1 | 9.17382e-05
delta ep
0.2 | 118
0.4 | 138
0.6 | 143
0.8 | 160
1 | 171
chem rev
0.2 | 0.91
0.4 | 0.92
0.6 | 0.94
0.8 | 0.95
1 | 0.94

## sr0200
-0.475342 | 1.07422e-06
-0.465673 | 1.61133e-06
-0.452783 | 1.18163e-06
-0.444726 | 1.71874e-06
-0.435059 | 1.61133e-06
-0.422168 | 2.14844e-06
-0.412499 | 1.93357e-06
-0.40122 | 2.36327e-06
-0.391552 | 2.47068e-06
-0.381885 | 2.47068e-06
-0.36416 | 2.47068e-06
-0.36416 | 3.33007e-06
-0.351269 | 2.04099e-06
-0.343213 | 2.79296e-06
-0.335156 | 2.68555e-06
-0.322265 | 2.79296e-06
-0.31582 | 2.47068e-06
-0.302929 | 2.47068e-06
-0.293262 | 2.79296e-06
-0.283594 | 2.90038e-06
-0.273925 | 3.00779e-06
-0.262646 | 3.33007e-06
-0.256201 | 2.90038e-06
-0.244922 | 3.65232e-06
-0.235254 | 2.90038e-06
-0.223974 | 3.22266e-06
-0.214306 | 3.22266e-06
-0.204638 | 2.79296e-06
-0.194971 | 4.08201e-06
-0.18208 | 2.68555e-06
-0.174023 | 3.11521e-06
-0.164355 | 3.33007e-06
-0.153076 | 3.5449e-06
-0.146631 | 3.43749e-06
-0.127295 | 3.11521e-06
-0.125683 | 3.5449e-06
-0.116015 | 3.75977e-06
-0.104736 | 3.33007e-06
-0.095068 | 3.9746e-06
-0.0725098 | 2.79296e-06
-0.0789547 | 3.11521e-06
-0.0563965 | 3.5449e-06
-0.0580077 | 3.5449e-06
-0.0499511 | 3.5449e-06
-0.0386715 | 3.43749e-06
-0.0306149 | 3.5449e-06
-0.020947 | 3.43749e-06
-0.00966787 | 4.5117e-06
0.00322294 | 3.65232e-06
0.0128908 | 3.86718e-06
0.0241699 | 3.75977e-06
0.0322266 | 4.29688e-06
0.0354495 | 5.04881e-06
0.0435061 | 4.08201e-06
0.0612307 | 4.40429e-06
0.0741215 | 5.37109e-06
0.0821781 | 5.04881e-06
0.091846 | 6.01562e-06
0.103125 | 6.55273e-06
0.112793 | 8.16405e-06
0.12085 | 9.34569e-06
0.132129 | 1.05273e-05
0.154687 | 1.21387e-05
0.143408 | 1.41797e-05
0.162744 | 1.82617e-05
0.169189 | 2.21289e-05
0.178857 | 2.55664e-05
0.178857 | 2.94336e-05
0.199805 | 3.42675e-05
0.211084 | 3.78125e-05
0.222363 | 4.14648e-05
0.232031 | 4.29687e-05
0.240088 | 4.55468e-05
0.249756 | 4.51171e-05
0.261035 | 4.56542e-05
0.270703 | 4.43652e-05
0.280371 | 4.23242e-05
0.290039 | 4.0498e-05
0.299707 | 3.87793e-05
0.310987 | 3.70605e-05
0.322266 | 3.54491e-05
0.330322 | 3.41601e-05
0.338379 | 3.22266e-05
0.341602 | 3.23339e-05
0.360938 | 3.0293e-05
0.372217 | 2.93261e-05
0.378662 | 2.84668e-05
0.386719 | 2.81445e-05
0.410889 | 2.80371e-05
0.409277 | 3.01855e-05
0.420557 | 2.65332e-05
0.431836 | 2.59961e-05
0.439893 | 2.62109e-05
0.449561 | 2.45996e-05
0.46084 | 2.44921e-05
0.462451 | 2.43848e-05
0.478565 | 2.38476e-05
0.489844 | 2.41699e-05
0.4979 | 2.29883e-05
0.50918 | 2.33105e-05
0.510791 | 2.22363e-05
0.499512 | 2.16992e-05
0.489844 | 2.08398e-05
0.480176 | 2.0625e-05
0.468896 | 2.03027e-05
0.459229 | 1.96582e-05
0.451172 | 1.89062e-05
0.439893 | 1.87988e-05
0.430225 | 1.82617e-05
0.420557 | 1.86914e-05
0.409277 | 1.80469e-05
0.391553 | 1.708e-05
0.386719 | 1.2998e-05
0.380273 | 1.76172e-05
0.368994 | 1.708e-05
0.357715 | 1.63281e-05
0.349658 | 1.49316e-05
0.341602 | 1.64355e-05
0.3271 | 1.56836e-05
0.319043 | 1.46094e-05
0.312598 | 1.40723e-05
0.301319 | 1.39648e-05
0.290039 | 1.31055e-05
0.280371 | 1.22461e-05
0.269092 | 1.05273e-05
0.261035 | 1.23535e-05
0.249756 | 6.55273e-06
0.240088 | 3.9746e-06
0.23042 | 9.66772e-07
0.220752 | -1.3965e-06
0.212696 | -7.08987e-06
0.201416 | -9.99025e-06
0.186914 | -1.48242e-05
0.180469 | -1.84766e-05
0.172412 | -2.25586e-05
0.161133 | -2.45996e-05
0.148242 | -2.59961e-05
0.138575 | -2.66406e-05
0.128906 | -2.65332e-05
0.125684 | -2.50293e-05
0.114405 | -2.39551e-05
0.104736 | -2.30957e-05
0.091846 | -2.12695e-05
0.0805664 | -1.93359e-05
0.0725098 | -1.83691e-05
0.0612307 | -1.68652e-05
0.053174 | -1.49316e-05
0.0418949 | -1.48242e-05
0.0338383 | -1.34277e-05
0.0225587 | -1.23535e-05
0.014502 | -1.14942e-05
0 | -1.06348e-05
-0.0161133 | -1.05274e-05
-0.020947 | -1.00977e-05
-0.0306149 | -8.80861e-06
-0.0386715 | -9.88283e-06
-0.0499511 | -8.37892e-06
-0.0596189 | -8.2715e-06
-0.0708981 | -7.51953e-06
-0.0805664 | -7.51953e-06
-0.0870113 | -6.76759e-06
-0.106348 | -6.76759e-06
-0.106348 | -6.23048e-06
-0.116015 | -6.01565e-06
-0.125683 | -5.9082e-06
-0.135351 | -5.47854e-06
-0.146631 | -5.37109e-06
-0.156299 | -5.26368e-06
-0.165967 | -4.94143e-06
-0.177246 | -4.94143e-06
-0.185303 | -4.51174e-06
-0.196582 | -4.40432e-06
-0.203027 | -4.61915e-06
-0.215918 | -4.18946e-06
-0.227197 | -4.40432e-06
-0.235254 | -3.65235e-06
-0.246533 | -3.65235e-06
-0.257813 | -3.97463e-06
-0.26748 | -3.86721e-06
-0.277148 | -3.75977e-06
-0.285205 | -3.22266e-06
-0.294873 | -3.22266e-06
-0.304541 | -3.22266e-06
-0.317431 | -3.43752e-06
-0.325488 | -3.22266e-06
-0.336767 | -2.90041e-06
-0.338378 | -2.68555e-06
-0.351269 | -2.79299e-06
-0.36416 | -2.90041e-06
-0.37705 | -3.11524e-06
-0.386719 | -2.68555e-06
-0.396386 | -2.68555e-06
-0.406054 | -3.22266e-06
-0.417334 | -3.00782e-06
-0.42539 | -2.79299e-06
-0.444726 | -2.57813e-06
-0.446338 | -2.68555e-06
-0.456005 | -2.57813e-06
-0.464062 | -2.47072e-06

## sr0400
-0.475342 | 1.18163e-06
-0.465673 | 9.66772e-07
-0.456005 | 1.93357e-06
-0.44956 | 2.14844e-06
-0.441504 | 1.71874e-06
-0.431835 | 2.14844e-06
-0.428613 | 2.14844e-06
-0.420556 | 1.93357e-06
-0.412499 | 2.36327e-06
-0.404443 | 2.25585e-06
-0.394775 | 2.36327e-06
-0.389941 | 2.79296e-06
-0.380273 | 2.47068e-06
-0.373828 | 3.00779e-06
-0.367382 | -1.71878e-06
-0.359325 | 2.47068e-06
-0.351269 | 3.22266e-06
-0.346435 | 3.22266e-06
-0.335156 | 2.90038e-06
-0.330322 | 3.00779e-06
-0.323877 | 3.00779e-06
-0.314209 | 3.33007e-06
-0.309375 | 2.90038e-06
-0.298095 | 2.90038e-06
-0.290039 | 3.33007e-06
-0.283594 | 3.22266e-06
-0.277148 | 3.11521e-06
-0.257813 | 3.75977e-06
-0.264257 | 3.11521e-06
-0.25459 | 3.11521e-06
-0.248144 | 3.43749e-06
-0.241699 | 3.22266e-06
-0.23042 | 2.90038e-06
-0.228808 | 2.90038e-06
-0.217529 | 3.33007e-06
-0.198193 | 3.22266e-06
-0.194971 | 3.86718e-06
-0.193359 | 3.86718e-06
-0.188525 | 3.75977e-06
-0.178857 | 3.43749e-06
-0.172412 | 3.86718e-06
-0.153076 | 3.65232e-06
-0.15791 | 3.22266e-06
-0.148242 | 3.65232e-06
-0.141797 | 3.75977e-06
-0.135351 | 3.9746e-06
-0.125683 | 3.22266e-06
-0.116015 | 3.75977e-06
-0.10957 | 3.9746e-06
-0.104736 | 3.5449e-06
-0.10957 | 3.65232e-06
-0.0902343 | 4.61912e-06
-0.0837889 | 3.75977e-06
-0.074121 | 3.9746e-06
-0.0692868 | 4.40429e-06
-0.0628414 | 3.86718e-06
-0.0531735 | 4.18943e-06
-0.0483398 | 3.86718e-06
-0.0402832 | 3.33007e-06
-0.0306149 | 4.08201e-06
-0.0257812 | 3.86718e-06
-0.0177245 | 4.29688e-06
-0.0112791 | 3.86718e-06
-0.00322247 | 4.61912e-06
0.00966835 | 4.18943e-06
0.0161133 | 4.5117e-06
0.0225587 | 5.04881e-06
0.0322266 | 5.04881e-06
0.038672 | 4.83398e-06
0.0370607 | 5.15623e-06
0.053174 | 5.26365e-06
0.0596194 | 5.26365e-06
0.0660648 | 5.15623e-06
0.0870118 | 5.47851e-06
0.0837893 | 6.55273e-06
0.0757327 | 7.30467e-06
0.0966797 | 7.62695e-06
0.106348 | 7.94919e-06
0.114405 | 9.8828e-06
0.12085 | 1.07422e-05
0.128906 | 1.19238e-05
0.130518 | 1.375e-05
0.140186 | 1.40723e-05
0.149854 | 1.96582e-05
0.15791 | 2.11621e-05
0.165967 | 2.40625e-05
0.172412 | 2.82519e-05
0.165967 | 3.05078e-05
0.186914 | 3.4912e-05
0.194971 | 3.91015e-05
0.199805 | 4.27538e-05
0.211084 | 4.61913e-05
0.214307 | 4.72656e-05
0.219141 | 5.38183e-05
0.233643 | 5.55371e-05
0.241699 | 5.94042e-05
0.248145 | 6.08007e-05
0.256201 | 6.15527e-05
0.264258 | 6.23046e-05
0.272315 | 6.14453e-05
0.280371 | 6.10156e-05
0.285205 | 5.9082e-05
0.293262 | 5.71484e-05
0.301319 | 5.6289e-05
0.309375 | 5.40332e-05
0.317432 | 5.13476e-05
0.328711 | 5.0166e-05
0.330322 | 4.64062e-05
0.336768 | 4.69433e-05
0.344824 | 4.56542e-05
0.35127 | 4.42578e-05
0.359326 | 4.3291e-05
0.36416 | 4.14648e-05
0.37544 | 4.13574e-05
0.381885 | 4.00683e-05
0.38833 | 3.89941e-05
0.394775 | 3.89941e-05
0.402832 | 3.73827e-05
0.4125 | 3.7705e-05
0.422168 | 3.66308e-05
0.427002 | 3.65234e-05
0.433447 | 3.5664e-05
0.446338 | 3.46972e-05
0.451172 | 3.51269e-05
0.456006 | 3.44824e-05
0.465674 | 3.4375e-05
0.472119 | 3.48047e-05
0.480176 | 3.34082e-05
0.494678 | 3.25488e-05
0.494678 | 3.30859e-05
0.502735 | 3.25488e-05
0.496289 | 3.25488e-05
0.514014 | 3.19043e-05
0.50918 | 3.01855e-05
0.499512 | 2.92187e-05
0.493066 | 2.81445e-05
0.486621 | 2.82519e-05
0.480176 | 2.76074e-05
0.470508 | 2.77148e-05
0.465674 | 2.6748e-05
0.456006 | 2.49219e-05
0.449561 | 2.57813e-05
0.439893 | 2.48144e-05
0.431836 | 2.4707e-05
0.427002 | 2.4707e-05
0.418945 | 2.3955e-05
0.4125 | 2.44921e-05
0.414112 | 2.36328e-05
0.393164 | 2.30957e-05
0.38833 | 2.32031e-05
0.380273 | 2.27734e-05
0.372217 | 2.20215e-05
0.365772 | 2.24511e-05
0.356103 | 2.15918e-05
0.35127 | 2.11621e-05
0.341602 | 2.00879e-05
0.335156 | 2.05176e-05
0.330322 | 2.11621e-05
0.323877 | 2.00879e-05
0.31582 | 1.91211e-05
0.306152 | 1.83691e-05
0.296484 | 1.76172e-05
0.290039 | 1.67578e-05
0.283594 | 1.5791e-05
0.277149 | 1.39648e-05
0.26748 | 1.32129e-05
0.275537 | 1.11718e-05
0.256201 | 8.80858e-06
0.248145 | 7.30467e-06
0.238477 | 4.18943e-06
0.232031 | 3.22247e-07
0.225586 | -1.50391e-06
0.217529 | -6.3379e-06
0.211084 | -9.66797e-06
0.199805 | -1.25684e-05
0.193359 | -1.64356e-05
0.183692 | -2.10547e-05
0.178857 | -2.39551e-05
0.162744 | -2.78223e-05
0.164356 | -3.08301e-05
0.156299 | -3.31934e-05
0.148242 | -3.25488e-05
0.138575 | -3.69531e-05
0.130518 | -3.75977e-05
0.125684 | -3.56641e-05
0.117627 | -3.78125e-05
0.109571 | -3.52344e-05
0.104736 | -3.44824e-05
0.0950685 | -3.29785e-05
0.0870118 | -3.10449e-05
0.0789552 | -2.97559e-05
0.0725098 | -2.80371e-05
0.0644531 | -2.57813e-05
0.0580082 | -2.49219e-05
0.0499516 | -2.39551e-05
0.0451174 | -2.23438e-05
0.0354495 | -2.22363e-05
0.0273929 | -2.04102e-05
0.0209475 | -1.92285e-05
0.0112796 | -1.91211e-05
0.00483418 | -1.7832e-05
-0.0048337 | -1.71875e-05
0 | -1.63281e-05
-0.0177245 | -1.56836e-05
-0.0290036 | -1.55762e-05
-0.0322266 | -1.53613e-05
-0.0418944 | -9.13086e-06
-0.0499511 | -1.41797e-05
-0.0563965 | -1.34277e-05
-0.0644531 | -1.25684e-05
-0.074121 | -1.24609e-05
-0.0773435 | -1.1709e-05
-0.0854001 | -1.1709e-05
-0.0789547 | -1.08496e-05
-0.0982909 | -1.22461e-05
-0.107959 | -1.03125e-05
-0.114404 | -1.02051e-05
-0.124072 | -9.88283e-06
-0.130517 | -9.99025e-06
-0.135351 | -9.45314e-06
-0.143408 | -9.56055e-06
-0.153076 | -9.23831e-06
-0.161133 | -8.7012e-06
-0.167578 | -8.91603e-06
-0.172412 | -8.48633e-06
-0.18208 | -8.16409e-06
-0.190136 | -8.16409e-06
-0.196582 | -7.84181e-06
-0.212695 | -7.62698e-06
-0.212695 | -7.51953e-06
-0.219141 | -6.98242e-06
-0.241699 | -7.51953e-06
-0.233643 | -7.3047e-06
-0.24331 | -6.98242e-06
-0.249756 | -6.76759e-06
-0.256201 | -6.76759e-06
-0.264257 | -6.76759e-06
-0.269092 | -6.55276e-06
-0.277148 | -6.23048e-06
-0.272314 | -5.9082e-06
-0.293262 | -6.12307e-06
-0.301318 | -6.3379e-06
-0.307764 | -6.23048e-06
-0.314209 | -6.01565e-06
-0.325488 | -6.01565e-06
-0.328711 | -5.58596e-06
-0.338378 | -5.69337e-06
-0.346435 | -5.47854e-06
-0.351269 | -5.47854e-06
-0.362549 | -5.58596e-06
-0.367382 | -5.58596e-06
-0.37705 | -5.47854e-06
-0.385107 | -5.47854e-06
-0.391552 | -5.37109e-06
-0.397998 | -5.15626e-06
-0.415722 | -5.58596e-06
-0.415722 | -4.72657e-06
-0.422168 | -5.04885e-06
-0.430224 | -5.26368e-06
-0.436669 | -5.15626e-06
-0.444726 | -5.04885e-06
-0.447948 | -4.83398e-06
-0.459229 | -5.47854e-06
-0.468896 | -5.37109e-06

## sr0600
-0.475342 | 1.18163e-06
-0.460839 | 1.93357e-06
-0.44956 | 2.14844e-06
-0.438281 | 2.04099e-06
-0.428613 | 1.71874e-06
-0.417334 | 2.68555e-06
-0.409277 | -1.93361e-06
-0.393164 | 2.79296e-06
-0.381885 | 3.65232e-06
-0.372216 | 2.47068e-06
-0.357715 | 2.79296e-06
-0.335156 | 3.00779e-06
-0.335156 | 3.22266e-06
-0.322265 | 2.90038e-06
-0.314209 | 3.33007e-06
-0.301318 | 3.33007e-06
-0.288427 | 3.43749e-06
-0.277148 | 3.11521e-06
-0.269092 | 3.43749e-06
-0.259424 | 2.90038e-06
-0.241699 | 3.86718e-06
-0.232031 | 4.08201e-06
-0.222363 | 4.29688e-06
-0.220752 | 3.75977e-06
-0.199804 | 3.9746e-06
-0.186914 | 3.65232e-06
-0.178857 | 3.22266e-06
-0.167578 | 4.08201e-06
-0.154687 | 3.75977e-06
-0.143408 | 3.5449e-06
-0.130517 | 4.29688e-06
-0.12085 | 3.75977e-06
-0.10957 | 4.5117e-06
-0.0982909 | 4.08201e-06
-0.0854001 | 4.9414e-06
-0.0854001 | 3.65232e-06
-0.0676756 | 4.29688e-06
-0.0563965 | 4.08201e-06
-0.0451169 | 4.83398e-06
-0.035449 | 4.08201e-06
-0.0177245 | 4.40429e-06
-0.00966787 | 4.83398e-06
0.00483418 | 4.5117e-06
0.014502 | 4.83398e-06
0.0273929 | 4.9414e-06
0.0370607 | 5.58592e-06
0.0483398 | 5.9082e-06
0.0596194 | 4.72654e-06
0.0725098 | 7.19725e-06
0.0789552 | 6.44531e-06
0.0950685 | 8.70116e-06
0.116016 | 9.8828e-06
0.117627 | 1.21387e-05
0.125684 | 1.27832e-05
0.128906 | 1.66504e-05
0.149854 | 2.07324e-05
0.154687 | 2.56738e-05
0.18208 | 3.11523e-05
0.183692 | 3.65234e-05
0.193359 | 4.24316e-05
0.20625 | 4.99511e-05
0.215918 | 5.72558e-05
0.228809 | 6.20898e-05
0.240088 | 6.70312e-05
0.251367 | 7.16504e-05
0.264258 | 7.4121e-05
0.272315 | 7.66992e-05
0.288428 | 7.27246e-05
0.298096 | 7.01464e-05
0.304541 | 6.49902e-05
0.319043 | 6.35937e-05
0.330322 | 5.91894e-05
0.333545 | 5.77929e-05
0.35127 | 5.52148e-05
0.36416 | 5.28515e-05
0.372217 | 5.16699e-05
0.386719 | 4.98437e-05
0.396387 | 4.75878e-05
0.415723 | 4.64062e-05
0.417334 | 4.458e-05
0.431836 | 4.43652e-05
0.444726 | 4.35058e-05
0.475342 | 4.26465e-05
0.464063 | 4.125e-05
0.478565 | 4.09277e-05
0.488233 | 4.01758e-05
0.489844 | 3.96386e-05
0.512403 | 3.94238e-05
0.510791 | 3.67383e-05
0.4979 | 3.45898e-05
0.486621 | 3.37304e-05
0.475342 | 3.29785e-05
0.464063 | 3.20117e-05
0.452783 | 3.30859e-05
0.441504 | 3.01855e-05
0.430225 | 3.01855e-05
0.420557 | 2.93261e-05
0.406055 | 2.85742e-05
0.394775 | 2.80371e-05
0.383496 | 2.73926e-05
0.372217 | 2.66406e-05
0.37544 | 2.56738e-05
0.35127 | 2.52441e-05
0.33999 | 2.4707e-05
0.328711 | 2.65332e-05
0.317432 | 2.2666e-05
0.306152 | 2.1914e-05
0.294873 | 1.99805e-05
0.286817 | 1.81543e-05
0.27876 | 1.53613e-05
0.261035 | 1.27832e-05
0.249756 | 8.80858e-06
0.240088 | 4.29688e-06
0.228809 | -3.22278e-07
0.215918 | -6.44531e-06
0.204639 | -1.26758e-05
0.193359 | -1.95508e-05
0.18208 | -2.44922e-05
0.174024 | -3.08301e-05
0.159522 | -3.58789e-05
0.148242 | -4.06055e-05
0.138575 | -4.39355e-05
0.125684 | -4.52246e-05
0.116016 | -4.38281e-05
0.104736 | -4.33984e-05
0.0950685 | -4.09277e-05
0.0805664 | -3.86719e-05
0.0708985 | -3.56641e-05
0.0596194 | -2.96484e-05
0.0499516 | -3.0293e-05
0.0370607 | -2.83594e-05
0.0257816 | -2.63184e-05
0.017725 | -2.50293e-05
0.00483418 | -2.27735e-05
-0.0112791 | -2.20215e-05
-0.020947 | -2.01953e-05
-0.0322266 | -1.84766e-05
-0.0435057 | -1.83691e-05
-0.0531735 | -1.75098e-05
-0.0644531 | -1.66504e-05
-0.0757322 | -1.58984e-05
-0.0837889 | -1.42871e-05
-0.095068 | -1.40723e-05
-0.107959 | -1.43945e-05
-0.119238 | -1.34277e-05
-0.127295 | -1.28906e-05
-0.140185 | -1.23535e-05
-0.151464 | -1.18164e-05
-0.165967 | -1.18164e-05
-0.174023 | -1.1709e-05
-0.185303 | -1.08496e-05
-0.194971 | -1.06348e-05
-0.207861 | -1.04199e-05
-0.220752 | -9.34572e-06
-0.23042 | -1.02051e-05
-0.24331 | -1.03125e-05
-0.252978 | -8.91603e-06
-0.264257 | -8.91603e-06
-0.275537 | -8.2715e-06
-0.285205 | -9.02344e-06
-0.293262 | -8.2715e-06
-0.307764 | -8.37892e-06
-0.319043 | -8.37892e-06
-0.330322 | -7.73439e-06
-0.33999 | -7.84181e-06
-0.354492 | -7.41211e-06
-0.35288 | -8.2715e-06
-0.375439 | -7.41211e-06
-0.389941 | -7.08987e-06
-0.397998 | -7.08987e-06
-0.407665 | -6.87501e-06
-0.412499 | -6.87501e-06
-0.433447 | -6.44531e-06
-0.446338 | -6.66018e-06
-0.457617 | -6.87501e-06
-0.465673 | -6.55276e-06

## sr0800
-0.475342 | 1.18163e-06
-0.456005 | 2.79296e-06
-0.443115 | 3.00779e-06
-0.427002 | 2.36327e-06
-0.409277 | 2.90038e-06
-0.396386 | 3.00779e-06
-0.380273 | 2.90038e-06
-0.365771 | 3.22266e-06
-0.35288 | 3.11521e-06
-0.335156 | 3.5449e-06
-0.322265 | 3.65232e-06
-0.306152 | 3.75977e-06
-0.293262 | 3.43749e-06
-0.277148 | 3.75977e-06
-0.262646 | 4.08201e-06
-0.248144 | 3.43749e-06
-0.232031 | 3.9746e-06
-0.219141 | 4.61912e-06
-0.209473 | 3.86718e-06
-0.190136 | 4.08201e-06
-0.172412 | 4.18943e-06
-0.149853 | 4.9414e-06
-0.143408 | 5.15623e-06
-0.125683 | 4.40429e-06
-0.111181 | 4.5117e-06
-0.0870113 | 4.61912e-06
-0.0821776 | 4.83398e-06
-0.0725098 | 3.75977e-06
-0.0563965 | 4.61912e-06
-0.0402832 | 5.69334e-06
-0.0273924 | 4.72654e-06
-0.0145016 | 4.5117e-06
-0.00805664 | 5.47851e-06
0.0225587 | 5.15623e-06
0.038672 | 6.12303e-06
0.0499516 | 5.9082e-06
0.0676761 | 6.98242e-06
0.0805664 | 7.84178e-06
0.0982914 | 1.13867e-05
0.111182 | 1.16015e-05
0.127295 | 1.48242e-05
0.140186 | 1.90137e-05
0.153076 | 2.22363e-05
0.172412 | 3.35156e-05
0.188526 | 4.17871e-05
0.199805 | 5.11328e-05
0.217529 | 6.08007e-05
0.232031 | 6.86425e-05
0.248145 | 7.68066e-05
0.265869 | 8.3037e-05
0.285205 | 8.42187e-05
0.29165 | 8.28222e-05
0.306152 | 7.82031e-05
0.322266 | 7.34765e-05
0.335156 | 6.95019e-05
0.35127 | 6.53124e-05
0.362549 | 6.13378e-05
0.380273 | 5.833e-05
0.396387 | 5.66113e-05
0.39961 | 5.39258e-05
0.433447 | 5.24218e-05
0.441504 | 5.13476e-05
0.456006 | 4.78027e-05
0.473731 | 4.84472e-05
0.486621 | 4.69433e-05
0.504346 | 4.65136e-05
0.515625 | 4.35058e-05
0.499512 | 4.06054e-05
0.48501 | 3.82421e-05
0.470508 | 3.72754e-05
0.451172 | 3.55566e-05
0.441504 | 3.45898e-05
0.428613 | 3.40527e-05
0.407666 | 3.22266e-05
0.391553 | 3.14746e-05
0.368994 | 2.96484e-05
0.356103 | 2.98632e-05
0.348047 | 2.82519e-05
0.331933 | 2.77148e-05
0.319043 | 2.58886e-05
0.304541 | 2.38476e-05
0.290039 | 1.96582e-05
0.277149 | 2.00879e-05
0.256201 | 1.22461e-05
0.241699 | 6.23045e-06
0.227197 | -6.44557e-07
0.20625 | -9.34572e-06
0.196582 | -1.87988e-05
0.180469 | -2.80371e-05
0.167578 | -3.67383e-05
0.151465 | -4.4043e-05
0.136963 | -4.89844e-05
0.122461 | -4.88769e-05
0.107959 | -5.08105e-05
0.091846 | -4.79101e-05
0.0773439 | -4.42578e-05
0.0628419 | -4.03906e-05
0.0483398 | -3.6416e-05
0.0338383 | -2.90039e-05
0.0193362 | -3.00781e-05
0.00322294 | -2.70703e-05
-0.0145016 | -2.53516e-05
-0.0322266 | -2.4707e-05
-0.0531735 | -2.11621e-05
-0.0580077 | -2.05176e-05
-0.0725098 | -1.87988e-05
-0.0837889 | -1.81543e-05
-0.0999022 | -1.70801e-05
-0.116015 | -1.58984e-05
-0.130517 | -1.47168e-05
-0.14502 | -1.48242e-05
-0.159521 | -1.38574e-05
-0.156299 | -1.42871e-05
-0.188525 | -1.32129e-05
-0.204638 | -1.23535e-05
-0.220752 | -1.18164e-05
-0.233643 | -1.16016e-05
-0.251367 | -1.13867e-05
-0.26748 | -1.10645e-05
-0.280371 | -1.10645e-05
-0.29165 | -1.04199e-05
-0.309375 | -9.99025e-06
-0.322265 | -1.05274e-05
-0.338378 | -9.56055e-06
-0.354492 | -9.34572e-06
-0.368994 | -9.34572e-06
-0.381885 | -9.56055e-06
-0.396386 | -8.80861e-06
-0.414111 | -9.02344e-06
-0.431835 | -9.45314e-06
-0.441504 | -8.2715e-06
-0.460839 | -8.05664e-06

## sr1000
-0.47373 | 4.29662e-07
-0.452783 | 2.25585e-06
-0.431835 | 2.68555e-06
-0.404443 | 2.5781e-06
-0.396386 | 3.00779e-06
-0.378662 | 3.00779e-06
-0.35288 | 3.5449e-06
-0.341601 | 4.83398e-06
-0.320654 | 3.9746e-06
-0.302929 | 4.5117e-06
-0.283594 | 4.61912e-06
-0.26748 | 4.18943e-06
-0.248144 | 3.9746e-06
-0.228808 | 4.08201e-06
-0.217529 | 4.40429e-06
-0.190136 | 4.40429e-06
-0.172412 | 5.58592e-06
-0.154687 | 1.61133e-06
-0.135351 | 8.27147e-06
-0.117627 | 3.9746e-06
-0.0966797 | 5.04881e-06
-0.0789547 | 4.83398e-06
-0.0644531 | 4.18943e-06
-0.0451169 | 5.15623e-06
-0.0161133 | 4.72654e-06
-0.00805664 | 5.80076e-06
0.014502 | 5.69334e-06
0.0338383 | 6.76756e-06
0.0467286 | 7.73436e-06
0.0692873 | 8.05664e-06
0.0870118 | 8.4863e-06
0.106348 | 1.19238e-05
0.125684 | 1.5791e-05
0.148242 | 2.11621e-05
0.162744 | 2.98632e-05
0.178857 | 3.93164e-05
0.199805 | 5.13476e-05
0.217529 | 6.44531e-05
0.236866 | 7.61621e-05
0.256201 | 8.56152e-05
0.272315 | 9.17382e-05
0.293262 | 9.17382e-05
0.310987 | 8.80859e-05
0.331933 | 8.26074e-05
0.346436 | 7.55175e-05
0.367383 | 7.04687e-05
0.383496 | 6.56347e-05
0.402832 | 6.28417e-05
0.423779 | 6.08007e-05
0.443115 | 5.80077e-05
0.468896 | 5.56445e-05
0.478565 | 5.0166e-05
0.494678 | 5.23144e-05
0.518848 | 5.11328e-05
0.496289 | 4.46875e-05
0.478565 | 4.18945e-05
0.457617 | 4.01758e-05
0.439893 | 3.85644e-05
0.423779 | 3.51269e-05
0.409277 | 3.50195e-05
0.383496 | 3.38379e-05
0.365772 | 3.27637e-05
0.346436 | 3.06152e-05
0.328711 | 3.0293e-05
0.310987 | 2.68555e-05
0.285205 | 2.38476e-05
0.272315 | 2.14843e-05
0.25459 | 1.20312e-05
0.233643 | 7.62695e-06
0.214307 | -8.16409e-06
0.193359 | -2.05176e-05
0.177246 | -3.28711e-05
0.154687 | -4.2539e-05
0.138575 | -5.14551e-05
0.12085 | -5.45703e-05
0.103125 | -5.5e-05
0.0837893 | -5.2207e-05
0.0660648 | -4.70508e-05
0.0467286 | -4.20019e-05
0.0273929 | -3.7168e-05
0.00966835 | -3.29785e-05
-0.0128903 | -2.97559e-05
-0.0306149 | -2.65332e-05
-0.0515623 | -2.4707e-05
-0.0676756 | -2.29883e-05
-0.0821776 | -2.11621e-05
-0.103125 | -1.94434e-05
-0.12085 | -1.8584e-05
-0.138574 | -1.79395e-05
-0.159521 | -1.6543e-05
-0.178857 | -1.56836e-05
-0.194971 | -1.50391e-05
-0.217529 | -1.39648e-05
-0.235254 | -1.39648e-05
-0.252978 | -1.32129e-05
-0.270703 | -1.24609e-05
-0.288427 | -1.26758e-05
-0.304541 | -1.25684e-05
-0.328711 | -1.24609e-05
-0.344824 | -1.08496e-05
-0.356103 | -1.05274e-05
-0.383495 | -1.02051e-05
-0.40122 | -1.03125e-05
-0.422168 | -1.09571e-05
-0.423779 | -1.04199e-05
-0.472118 | -9.88283e-06